## Units
length | m
unit_weight | kN/m3
diameter | mm

## Metadata
boring_name | NAS-1
project
site_name | Ming-Ju Rd/Chung-Shin Rd, Nantou, Taiwan
latitude | 23.9108
longitude | 120.69403
elevation
datum
start_date | 2001-10-02
end_date | 2001-10-03
boring_type | Rotary wash/percussion with 9cm fishtail bit
rig | Tripod
diameter | 120
hammer | Safety Hammer (per Kovacs et al., 1983); ASTM D1586
energy_ratio
logged_by | Daniel Chu, UCLA
driller
notes

## Layers
top | bottom | description | uscs | hatch
0 | 1.5 | FILL: Brown to medium brown, moist, loose fine to medium grained silty sand with some bricks
1.5 | 5.75 | SILT: Greenish brown to brown, moist to wet, medium stiff, fine clayey silt | ML
5.75 | 8.5 | SILT: Brown to gray mottled | ML
8.5 | 12.5 | SILT: Brown to grayish brown, wet, medium stiff, fine clayey silt | ML
12.5 | 13.5 | SILTY CLAY: Brown to grayish brown, wet, stiff, plastic, silty clay | CL
13.5 | 17 | SILT: Dark brown to greenish brown, stiff clayey silt | ML
17 | 17.45 | SILTY SAND: Gray, wet, very dense sandy silt to silty sand | SC-SM

## Samples
name | top | bottom | type | uscs | sampler_diameter | recovery | blow_count | blows | energy_ratio | remarks
S-1 | 1.05 | 1.5 | SPT |  | 38.1 |  | 6 |  | 63
S-2 | 2.55 | 3 | SPT |  | 38.1 |  | 8 |  | 30
S-3 | 4.05 | 4.5 | SPT |  | 38.1 |  | 5 |  | 66
S-4 | 5.3 | 5.75 | SPT |  | 38.1 |  | 9 |  | 69
S-5 | 7.05 | 7.5 | SPT |  | 38.1 |  | 12 |  | 77
S-6 | 8.05 | 8.5 | SPT |  | 38.1 |  | 9 |  | 80
S-7 | 9.05 | 9.5 | SPT |  | 38.1 |  | 12 |  | 62
S-8 | 10.05 | 10.5 | SPT |  | 38.1 |  | 14 |  | 64
S-9 | 11.05 | 11.5 | SPT |  | 38.1 |  | 14 |  | 64
S-10 | 12.05 | 12.5 | SPT |  | 38.1 |  | 16 |  | 74
S-11 | 13.55 | 14 | SPT |  | 38.1 |  | 16 |  | 80
S-12 | 15.05 | 15.5 | SPT |  | 38.1 |  | 21 |  | 75
S-13 | 17 | 17.45 | SPT |  | 38.1 |  | 31 |  | 78

## Specimens
sample_name | name | top | bottom | water_content | total_unit_weight | dry_unit_weight | specific_gravity | fines_content | liquid_limit | plastic_limit | nonplastic | remarks
S-2 | NAS1-2 | 2.55 | 3 | [8 empty] | Specimen size taken as sample size
S-3 | NAS1-3 | 4.05 | 4.5 | 26 |  | 15.6 |  | 80 | 36 | 27 |  | Specimen size taken as sample size
S-4 | NAS1-4 | 5.3 | 5.75 | 29 |  | 15.4 |  | 80 | 42 | 30 |  | Specimen size taken as sample size
S-5 | NAS1-5 | 7.05 | 7.5 | 24 |  | 16.1 |  | 90 | 39 | 27 |  | Specimen size taken as sample size
S-6 | NAS1-6 | 8.05 | 8.5 | 21 |  | 16.4 |  | 90 | 29 | 26 |  | Specimen size taken as sample size
S-7 | NAS1-7 | 9.05 | 9.5 | 25 |  | 15.8 |  |  | 35 | 30 |  | Specimen size taken as sample size
S-8 | NAS1-8 | 10.05 | 10.5 | 24 |  | 16 |  | 82 | 38 | 30 |  | Specimen size taken as sample size
S-9 | NAS1-9 | 11.05 | 11.5 | 25 |  | 15.9 |  |  | 36 | 27 |  | Specimen size taken as sample size
S-10 | NAS1-10 | 12.05 | 12.5 | 26 |  | 14.9 |  | 90 | 33 | 30 |  | Specimen size taken as sample size
S-11 | NAS1-11 | 13.55 | 14 | 22 |  | 16.3 |  | 95 | 31 | 23 |  | Specimen size taken as sample size
S-12 | NAS1-12 | 15.05 | 15.5 | 26 |  | 16 |  | 88 | 30 | 23 |  | Specimen size taken as sample size
S-13 | NAS1-13 | 17 | 17.45 | 26 |  | 15.7 |  | 78 | 29 | 27 |  | Specimen size taken as sample size

## Groundwater
depth | date | note
0.99 | 2001-10-02 | No date given, assumed to be first day of testing

## Depth notes
depth | description

## References
text | url
PEER Taiwan Ground Failure Database, Nantou | https://apps.peer.berkeley.edu/lifelines/research_projects/3A02/nantou.html

## Layout
width
font_size

## Columns
id | width | label | source | field | decimals