## README
Boring log workbook
Fill in this workbook and open it in the Boring Log Viewer (Open files…) to draw the boring log. One workbook holds one boring. The viewer turns it into the boring log JSON, which you can then edit and download.
How it is read
• Each sheet is one part of the log. The sheets are found by their names (Layers, Samples, …), in any order. Delete the sheets you don't need; this README sheet is ignored.
• On the table sheets (Layers, Samples, Specimens, Groundwater, Depth notes, References, Columns) put one item per row under the blue header row. The header row is found by its field names, so the title and the light blue explanation rows above it can be deleted. Columns can be in any order; columns you leave empty can be deleted. Red headers are required.
• On the field/value sheets (Units, Metadata, Layout) fill in column B next to each field name. Column C only explains the field.
• Units: every depth, diameter and unit weight is in the units chosen on the Units sheet (m, kN/m3 and mm if it is left empty). Don't type units into the cells: 1.5, not 1.5 m.
• Specimens (laboratory results) belong to a sample: give the sample's name in their sample_name column.
• Your own values: add a column with any name (letters, digits and _) to the Samples or Specimens sheet, then list it on the Columns sheet with source "sample" or "specimen" to show it on the log.
• Dates can be Excel dates or text such as 2024-05-01. TRUE/FALSE cells also accept yes/no.
Sheets
Units: The units every number in the workbook is given in. Leave a value empty for the default (shown first).
Metadata: The boring itself: shown in the heading of the log. Every value is optional.
Layers: One row per stratigraphic layer, from the top down. At least one layer is needed to draw a log.
Samples: One row per sample. Lab test results go on the Specimens sheet. Any extra column you add (e.g. cu) is kept as a custom value of the sample; show it with the Columns sheet.
Specimens: One row per laboratory specimen. Each belongs to a sample: give the sample's name in sample_name (or leave it empty and the specimen goes to the sample whose depths contain its top). Extra columns are kept as custom values of the specimen.
Groundwater: One row per groundwater reading.
Depth notes: Observations at a single depth within a layer, e.g. "trace gravel" or "becomes wet". Drawn as a tick in the description column.
References: Sources of the data, e.g. the report the boring comes from. Listed under the log.
Layout: Size of the log. Leave empty to use the viewer's settings. The columns themselves go on the Columns sheet.
Columns: Which columns the log shows, in order (left to right). Leave the sheet empty for the built-in columns. depth, graphic and description are always drawn.
More help: the "Excel workbooks" page of the Boring Log Viewer documentation.

## Units
Units
The units every number in the workbook is given in. Leave a value empty for the default (shown first).
Fill in column B. Column C explains each field; it and these top rows can be deleted. Keep the field names in column A as they are.
field | value | what goes here
length | m | Depths, thicknesses and elevation: m or ft. Default m.
unit_weight | kN/m3 | Unit weights: kN/m3 or pcf. Default kN/m3.
diameter | mm | Borehole and sampler diameters: mm, cm, m, in or ft. Default mm.

## Metadata
Metadata
The boring itself: shown in the heading of the log. Every value is optional.
Fill in column B. Column C explains each field; it and these top rows can be deleted. Keep the field names in column A as they are.
field | value | what goes here
boring_name | B-3 | Name of the boring, e.g. B-1. Also used for the file names of downloads.
project | Coastal liquefaction case histories (synthetic example) | Project name.
site_name | Harbor Terminal Wharf | Site name or address.
latitude | 33.74215 | Decimal degrees, WGS84 (e.g. 34.0689). Places the boring on the map.
longitude | -118.26541 | Decimal degrees, WGS84; negative west of Greenwich (e.g. -118.4452).
elevation | 3.2 | Ground surface elevation, in the length unit chosen on the Units sheet (m or ft).
datum | NAVD88 | Elevation datum, e.g. NAVD88.
start_date | 2019-06-11 | Date drilling started. An Excel date or text such as 2024-05-01.
end_date | 2019-06-12 | Date drilling ended.
boring_type | Mud rotary | Drilling method, e.g. hollow-stem auger, mud rotary.
rig | CME-75 | Drill rig.
diameter | 102 | Borehole diameter, in the diameter unit chosen on the Units sheet (mm, cm, m, in or ft).
hammer | Automatic trip, 63.5 kg | Hammer type, e.g. automatic trip, 140 lb.
energy_ratio | 82 | Hammer energy ratio, percent (e.g. 80).
logged_by | J. Doe | Who logged the boring.
driller |  | Drilling contractor or driller.
notes |  | Any other notes, shown in the heading.

## Layers
Layers
One row per stratigraphic layer, from the top down. At least one layer is needed to draw a log.
The rows above the blue header row are instructions only: you can delete them. The viewer finds the header row by its field names, so keep those names as they are. Red headers are required. Empty rows are skipped.
Depth to the top of the layer, in the length unit chosen on the Units sheet (m or ft). Required. | Depth to the bottom of the layer, in the length unit chosen on the Units sheet (m or ft). Required. | Soil or rock description, as it should appear on the log. | USCS group symbol, e.g. SM, a dual symbol such as SP-SM, or a borderline symbol such as CL/ML. | Graphic log pattern if different from the USCS symbol, e.g. FILL, SANDSTONE. Leave empty to draw the USCS pattern.
top | bottom | description | uscs | hatch
0 | 1.2 | Asphalt concrete over aggregate base |  | none
1.2 | 4.5 | Dark gray, loose, wet, silty SAND with shell fragments (hydraulic fill)
4.5 | 6 | Gray, soft, wet, lean CLAY with sand | CL
6 | 9.5 | Gray-brown, medium dense, wet, poorly graded SAND with silt (SP-SM)
9.5 | 12 | Olive gray, stiff, moist, fat CLAY, high plasticity
12 | 15 | Brown, dense, wet, clayey gravel with sand | GC
Note on A5: Depth to the top of the layer, in the length unit chosen on the Units sheet (m or ft). Required.
Note on B5: Depth to the bottom of the layer, in the length unit chosen on the Units sheet (m or ft). Required.
Note on C5: Soil or rock description, as it should appear on the log.
Note on D5: USCS group symbol, e.g. SM, a dual symbol such as SP-SM, or a borderline symbol such as CL/ML.
Note on E5: Graphic log pattern if different from the USCS symbol, e.g. FILL, SANDSTONE. Leave empty to draw the USCS pattern.

## Samples
Samples
One row per sample. Lab test results go on the Specimens sheet. Any extra column you add (e.g. cu) is kept as a custom value of the sample; show it with the Columns sheet.
The rows above the blue header row are instructions only: you can delete them. The viewer finds the header row by its field names, so keep those names as they are. Red headers are required. Empty rows are skipped.
Sample name or number, e.g. S-1. Specimens are linked to their sample by this name. | Depth to the top of the sample, in the length unit chosen on the Units sheet (m or ft). Required. | Depth to the bottom of the sample, in the length unit chosen on the Units sheet (m or ft). Required. | Sampler type: SPT, ModCal, DamesMoore, Shelby, Piston, Osterberg, Pitcher, Denison, LargeDiameter, Block, DirectPush, GelPush, Sonic, Core, TripleTube, Bulk, Grab, Composite, Auger, Trench, Disturbed, Other. Empty means Other. | USCS symbol of the sample, if classified separately from the layer. | Sampler outer diameter, in the diameter unit chosen on the Units sheet (mm, cm, m, in or ft). | Recovered length, in the length unit chosen on the Units sheet (m or ft); 0 means no recovery. | Blow count as reported (N or blows/ft), e.g. 23, or text such as 50/3in for refusal. | Blows per increment, separated by commas, e.g. 6, 8, 10. | Hammer energy ratio for this sample, percent. Overrides the one on the Metadata sheet. | Sample remarks, shown in the remarks column.
name | top | bottom | type | uscs | sampler_diameter | recovery | blow_count | blows | energy_ratio | remarks
S-1 | 1.5 | 1.95 | SPT |  |  |  | 4
S-2 | 3 | 3.45 | SPT |  |  |  | 6
T-3 | 4.6 | 5.2 | Shelby | [6 empty] | Undisturbed, sent for CU triaxial
S-4 | 6.5 | 6.95 | SPT |  |  |  | 14
D-5 | 8 | 8.45 | ModCal |  | 76 |  | 32
S-6 | 10 | 10.45 | SPT |  |  |  | 11
S-7 | 13 | 13.3 | SPT |  |  |  | 50/5in |  |  | Refusal on cobble
B-8 | 14 | 14.6 | Bulk
Note on A5: Sample name or number, e.g. S-1. Specimens are linked to their sample by this name.
Note on B5: Depth to the top of the sample, in the length unit chosen on the Units sheet (m or ft). Required.
Note on C5: Depth to the bottom of the sample, in the length unit chosen on the Units sheet (m or ft). Required.
Note on D5: Sampler type: SPT, ModCal, DamesMoore, Shelby, Piston, Osterberg, Pitcher, Denison, LargeDiameter, Block, DirectPush, GelPush, Sonic, Core, TripleTube, Bulk, Grab, Composite, Auger, Trench, Disturbed, Other. Empty means Other.
Note on E5: USCS symbol of the sample, if classified separately from the layer.
Note on F5: Sampler outer diameter, in the diameter unit chosen on the Units sheet (mm, cm, m, in or ft).
Note on G5: Recovered length, in the length unit chosen on the Units sheet (m or ft); 0 means no recovery.
Note on H5: Blow count as reported (N or blows/ft), e.g. 23, or text such as 50/3in for refusal.
Note on I5: Blows per increment, separated by commas, e.g. 6, 8, 10.
Note on J5: Hammer energy ratio for this sample, percent. Overrides the one on the Metadata sheet.
Note on K5: Sample remarks, shown in the remarks column.

## Specimens
Specimens
One row per laboratory specimen. Each belongs to a sample: give the sample's name in sample_name (or leave it empty and the specimen goes to the sample whose depths contain its top). Extra columns are kept as custom values of the specimen.
The rows above the blue header row are instructions only: you can delete them. The viewer finds the header row by its field names, so keep those names as they are. Red headers are required. Empty rows are skipped.
Name of the sample (Samples sheet) the specimen was cut from. | Specimen name within the sample, e.g. 1 or A. | Depth to the top of the specimen, in the length unit chosen on the Units sheet (m or ft). Empty: the sample's depths are used. | Depth to the bottom of the specimen, in the length unit chosen on the Units sheet (m or ft). | Natural water content, percent. | Total (bulk) unit weight, in the unit weight unit chosen on the Units sheet (kN/m3 or pcf). | Dry unit weight, in the unit weight unit chosen on the Units sheet (kN/m3 or pcf). | Specific gravity of solids, e.g. 2.65. | Percent passing the No. 200 sieve. | Liquid limit, percent. | Plastic limit, percent. | TRUE (or yes, NP) if the specimen is non-plastic; LL and PL are then ignored. | Specimen remarks.
sample_name | name | top | bottom | water_content | total_unit_weight | dry_unit_weight | specific_gravity | fines_content | liquid_limit | plastic_limit | nonplastic | remarks
S-1 |  |  |  | 28.4 |  |  |  | 22
S-2 |  |  |  | 31 |  |  |  | 18 |  |  | TRUE
T-3 | T-3A | 4.7 | 4.85 | 38.2 |  | 13.1 | 2.71 |  | 41 | 19
T-3 | T-3B | 4.95 | 5.1 | 36.5 | 17.9 | [6 empty] | CU triaxial
S-4 |  |  |  | 24.1 |  |  |  | 9
D-5 |  |  |  | 21.7 |  | 16.4
S-6 |  |  |  | 42.3 |  |  |  |  | 67 | 26
B-8 | [7 empty] | 14
Note on A5: Name of the sample (Samples sheet) the specimen was cut from.
Note on B5: Specimen name within the sample, e.g. 1 or A.
Note on C5: Depth to the top of the specimen, in the length unit chosen on the Units sheet (m or ft). Empty: the sample's depths are used.
Note on D5: Depth to the bottom of the specimen, in the length unit chosen on the Units sheet (m or ft).
Note on E5: Natural water content, percent.
Note on F5: Total (bulk) unit weight, in the unit weight unit chosen on the Units sheet (kN/m3 or pcf).
Note on G5: Dry unit weight, in the unit weight unit chosen on the Units sheet (kN/m3 or pcf).
Note on H5: Specific gravity of solids, e.g. 2.65.
Note on I5: Percent passing the No. 200 sieve.
Note on J5: Liquid limit, percent.
Note on K5: Plastic limit, percent.
Note on L5: TRUE (or yes, NP) if the specimen is non-plastic; LL and PL are then ignored.
Note on M5: Specimen remarks.

## Groundwater
Groundwater
One row per groundwater reading.
The rows above the blue header row are instructions only: you can delete them. The viewer finds the header row by its field names, so keep those names as they are. Red headers are required. Empty rows are skipped.
Depth to water, in the length unit chosen on the Units sheet (m or ft). Required. | Date of the reading. An Excel date or text. | E.g. encountered during drilling, stabilized.
depth | date | note
1.8 | 2019-06-11 | encountered during drilling
Note on A5: Depth to water, in the length unit chosen on the Units sheet (m or ft). Required.
Note on B5: Date of the reading. An Excel date or text.
Note on C5: E.g. encountered during drilling, stabilized.

## Depth notes
Depth notes
Observations at a single depth within a layer, e.g. "trace gravel" or "becomes wet". Drawn as a tick in the description column.
The rows above the blue header row are instructions only: you can delete them. The viewer finds the header row by its field names, so keep those names as they are. Red headers are required. Empty rows are skipped.
Depth of the observation, in the length unit chosen on the Units sheet (m or ft). Required. | The observation. Required.
depth | description
Note on A5: Depth of the observation, in the length unit chosen on the Units sheet (m or ft). Required.
Note on B5: The observation. Required.

## References
References
Sources of the data, e.g. the report the boring comes from. Listed under the log.
The rows above the blue header row are instructions only: you can delete them. The viewer finds the header row by its field names, so keep those names as they are. Red headers are required. Empty rows are skipped.
The reference, e.g. author, year, title. Required. | Link to the source (optional).
text | url
Note on A5: The reference, e.g. author, year, title. Required.
Note on B5: Link to the source (optional).

## Layout
Layout
Size of the log. Leave empty to use the viewer's settings. The columns themselves go on the Columns sheet.
Fill in column B. Column C explains each field; it and these top rows can be deleted. Keep the field names in column A as they are.
field | value | what goes here
width |  | Width of the log in px, 300 to 4000 (e.g. 900).
font_size |  | Font size in px, 6 to 24 (e.g. 10).

## Columns
Columns
Which columns the log shows, in order (left to right). Leave the sheet empty for the built-in columns. depth, graphic and description are always drawn.
The rows above the blue header row are instructions only: you can delete them. The viewer finds the header row by its field names, so keep those names as they are. Red headers are required. Empty rows are skipped.
Column id: depth, elevation, groundwater, graphic, uscs, description, sample_type, sample_name, sampler_diameter, blow_count, energy_ratio, specimen, specimen_name, water_content, total_unit_weight, dry_unit_weight, specific_gravity, fines_content, liquid_limit, plastic_limit, remarks; or a new id for your own column. | Relative width, e.g. 1 for a narrow column and 8 for the description. Empty: the default. | Column heading. Empty: the built-in heading, or the id. | Your own columns only: sample (a column of the Samples sheet), specimen (of the Specimens sheet) or blank (an empty column). | Your own columns only: the header of that extra column on the Samples or Specimens sheet. Empty: the same as id. | Your own columns only: decimals shown for numbers, 0 to 6.
id | width | label | source | field | decimals
Note on A5: Column id: depth, elevation, groundwater, graphic, uscs, description, sample_type, sample_name, sampler_diameter, blow_count, energy_ratio, specimen, specimen_name, water_content, total_unit_weight, dry_unit_weight, specific_gravity, fines_content, liquid_limit, plastic_limit, remarks; or a new id for your own column.
Note on B5: Relative width, e.g. 1 for a narrow column and 8 for the description. Empty: the default.
Note on C5: Column heading. Empty: the built-in heading, or the id.
Note on D5: Your own columns only: sample (a column of the Samples sheet), specimen (of the Specimens sheet) or blank (an empty column).
Note on E5: Your own columns only: the header of that extra column on the Samples or Specimens sheet. Empty: the same as id.
Note on F5: Your own columns only: decimals shown for numbers, 0 to 6.